## Tensile test data for an alloy
Tensile strain (mm/mm) | Tensile stress [MPa]
0 | 0
0.0002565455 | 19.0224
0.0005196364 | 39.05715
0.0007805195 | 58.88964
0.001039247 | 78.26775
0.001297974 | 97.1286
0.001556701 | 115.69101
0.001819766 | 134.16768
0.002080675 | 151.59137
0.002335065 | 167.62854
0.00259813 | 183.20694
0.002861195 | 198.31454
0.00311774 | 212.33861
0.003376468 | 225.89812
0.003637377 | 239.13139
0.003898286 | 251.8998
0.004157013 | 263.81512
0.004411377 | 275.11877
0.004674442 | 286.35492
0.004937532 | 297.19464
0.005191896 | 307.06668
0.005452805 | 316.88385
0.005713714 | 326.45758
0.005976779 | 335.76242
0.006235506 | 344.57843
0.00648987 | 352.88208
0.006755117 | 361.27728
0.007016026 | 369.18823
0.007272571 | 376.36121
0.007533481 | 383.31174
0.00779439 | 389.89084
0.008055273 | 395.75555
0.008311818 | 400.87402
0.00856839 | 405.50995
0.008833636 | 409.92487
0.009094519 | 413.54578
0.009348909 | 416.25372
0.009609818 | 418.73364
0.009870701 | 421.17902
0.01013161 | 423.02768
0.01039034 | 424.72742
0.01064688 | 426.24423
0.01091213 | 428.00305
0.01117086 | 429.30298
0.0114274 | 430.35611
0.01168831 | 431.73389
0.01195138 | 433.22037
0.0122101 | 434.1636
0.01233621 | 434.66537
0.01299062 | 437.46219
0.01363855 | 439.9816
0.01428644 | 442.16122
0.01493652 | 444.45251
0.01558223 | 446.26974
0.01623231 | 448.37677
0.01688239 | 450.40939
0.01753465 | 452.31406
0.0181847 | 454.09732
0.01883262 | 455.68246
0.01948268 | 457.21167
0.02012623 | 458.44412
0.02077849 | 460.0575
0.02142639 | 461.32361
0.02207865 | 462.76239
0.02273088 | 464.23416
0.02337878 | 465.18091
0.02402886 | 466.39441
0.0246746 | 467.13821
0.02532468 | 468.13196
0.02597257 | 469.11151
0.02662699 | 470.19211
0.02727488 | 471.05948
0.02792496 | 471.88065
0.02857504 | 472.51984
0.02922078 | 472.96674
0.02987086 | 473.76926
0.03051657 | 474.26801
0.03116883 | 474.82812
0.03182106 | 475.58469
0.03247114 | 475.98148
0.03311904 | 476.45395
0.03376696 | 476.66757
0.03441486 | 476.98807
0.03506275 | 477.18414
0.03571499 | 477.5589
0.03636291 | 477.81271
0.03701732 | 478.15628
0.03766522 | 478.23398
0.03831312 | 478.05472
0.03896101 | 478.16232
0.03960675 | 477.84262
0.04025901 | 477.76694
0.04090909 | 477.70752
0.04156132 | 477.51013
0.0422114 | 477.23938
0.0428593 | 476.52893
0.04350719 | 475.81357
0.04415294 | 474.77222
0.04480519 | 474.08627
0.04545309 | 472.88202
0.04610532 | 471.57773
0.04644234 | 470.15533